## Sheet1
Martin Godet | Mesure 1 |  |  | Mesure 2 | [11 empty] | Mesure 3 |  |  |  | Mesure 4 |  |  |  |  | Mesure 5 | angle incidence
Tom Vadot | d [cm] | Pgamma [W/m^2] | 1/d^2 | d=40cm | [12 empty] | Amorphe | Mono | Poly | d=42cm |  | Amorphe | Mono | Poly | d=42cm
| 82 | 47.7 | 0.01219512 | Amorphe |  |  |  | Monocristallin |  |  |  | Polycristalline |  |  |  | d [cm] | Igamma [mA] |  |  | Filtre | Pgamma [W/m^2] | Igamma [mA] | Igamma [mA] | Igamma [mA] |  | Amorphe | Mono | Poly
| 80 | 50.6 | 0.0125 | R [Ohm] | Ud [V] | Ir [mA] | P [W] | R [Ohm] | Ud [V] | Ir [mA] | P [W] | R [Ohm] | Ud [V] | Ir [mA] | P [W] | 82 | 4 | 154 | 100 | Aucun | 136.1 | 13 | 447 | 287 | Theta [deg] | Igamma [mA] | Igamma [mA] | Igamma [mA]
| 78 | 51.5 | 0.01282051 | 2000 | 8.88 | 4.49 | 0.0398712 | 25 | 0.506 | 20 | 0.01012 | 15 | 0.405 | 26 | 0.01053 | 80 | 4 | 161 | 104 | 2B | 111.7 | 9 | 355 | 234 | 0 | 13.91 | 443 | 279
| 76 | 54.4 | 0.01315789 | 1500 | 8.54 | 5.75 | 0.049105 | 20 | 0.502 | 25 | 0.01255 | 10 | 0.39 | 38 | 0.01482 | 78 | 5 | 168 | 108 | 8 | 111 | 8 | 321 | 210 | 5 | 13.76 | 439 | 277
| 74 | 57 | 0.01351351 | 1250 | 8.11 | 6.56 | 0.0532016 | 15 | 0.496 | 32 | 0.015872 | 8 | 0.378 | 46 | 0.017388 | 76 | 5 | 174 | 113 | 16 | 108.4 | 7 | 305 | 196 | 10 | 13.41 | 434 | 275
| 72 | 59.7 | 0.01388889 | 1000 | 7.8 | 7.9 | 0.06162 | 10 | 0.485 | 47 | 0.022795 | 6 | 0.361 | 57 | 0.020577 | 74 | 5 | 181 | 118 | 25 | 91.2 | 1 | 181 | 106 | 15 | 12.77 | 423 | 269
| 70 | 62.1 | 0.01428571 | 950 | 7.66 | 8.15 | 0.062429 | 5 | 0.452 | 87 | 0.039324 | 4 | 0.329 | 79 | 0.025991 | 72 | 5 | 192 | 124 | 87C | 64.8 | 0.11 | 84 | 38 | 20 | 12.3 | 410 | 261
| 68 | 65.3 | 0.01470588 | 900 | 7.53 | 8.46 | 0.0637038 | 3 | 0.412 | 130 | 0.05356 | 3 | 0.304 | 96 | 0.029184 | 70 | 5 | 200 | 130 | 47 | 71.5 | 0.89 | 119 | 57 | 25 | 11.67 | 396 | 250
| 66 | 67.8 | 0.01515152 | 850 | 7.42 | 8.84 | 0.0655928 | 2 | 0.373 | 171 | 0.063783 | 2 | 0.264 | 120 | 0.03168 | 68 | 6 | 210 | 137 | 58 | 79 | 3 | 163 | 92 | 30 | 10.96 | 377 | 237
| 64 | 72.5 | 0.015625 | 800 | 7.29 | 9.21 | 0.0671409 | 1 | 0.286 | 243 | 0.069498 | 1 | 0.194 | 164 | 0.031816 | 66 | 7 | 221 | 143 | [5 empty] | 35 | 10.16 | 356 | 225
| 62 | 76.3 | 0.01612903 | 750 | 7.13 | 9.62 | 0.0685906 | 1.5 | 0.33 | 206 | 0.06798 | 1.5 | 0.232 | 144 | 0.033408 | 64 | 7 | 232 | 151 | [5 empty] | 40 | 9.25 | 334 | 206
| 60 | 79.7 | 0.01666667 | 700 | 6.96 | 10.04 | 0.0698784 | 1.25 | 0.343 | 196 | 0.067228 | 1.25 | 0.267 | 123 | 0.032841 | 62 | 7 | 243 | 158 | [5 empty] | 45 | 8.37 | 308 | 189
| 58 | 85.6 | 0.01724138 | 650 | 6.77 | 10.52 | 0.0712204 | 0.75 | 0.274 | 251 | 0.068774 | 0.75 | 0.19 | 168 | 0.03192 | 60 | 7 | 256 | 167 | [5 empty] | 50 | 7.35 | 279 | 169
| 56 | 89.2 | 0.01785714 | 600 | 6.6 | 11.1 | 0.07326 | 0.5 | 0.211 | 278 | 0.058658 | 0.5 | 0.167 | 183 | 0.030561 | 58 | 8 | 271 | 176 | [5 empty] | 55 | 6.4 | 249 | 148
| 54 | 94.6 | 0.01851852 | 580 | 6.44 | 11.23 | 0.0723212 | 0.25 | 0.102 | 233 | 0.023766 | 0.25 | 0.187 | 172 | 0.032164 | 56 | 8 | 287 | 186 | [5 empty] | 60 | 5.48 | 217 | 129
| 52 | 99.9 | 0.01923077 | 560 | 6.34 | 11.44 | 0.0725296 | [8 empty] | 54 | 9 | 302 | 197 | [5 empty] | 65 | 4.52 | 183 | 107
| 50 | 107.4 | 0.02 | 550 | 6.34 | 11.66 | 0.0739244 | [8 empty] | 52 | 9 | 321 | 209 | [5 empty] | 70 | 3.66 | 153 | 87
| 48 | 114.2 | 0.02083333 | 540 | 6.25 | 11.67 | 0.0729375 | [8 empty] | 50 | 10 | 341 | 223 | [5 empty] | 75 | 2.9 | 125 | 69
| 46 | 120.4 | 0.02173913 | 520 | 6.2 | 12.04 | 0.074648 | [8 empty] | 48 | 11 | 364 | 237 | [5 empty] | 80 | 2.3 | 100 | 53
| 44 | 130.1 | 0.02272727 | 500 | 6.11 | 12.33 | 0.0753363 | [8 empty] | 46 | 11 | 387 | 253 | [5 empty] | 85 | 1.81 | 79 | 41
| 42 | 140.1 | 0.02380952 | 500 | 6.09 | 12.32 | 0.0750288 | [8 empty] | 44 | 12 | 414 | 269 | [5 empty] | 90 | 1.45 | 63 | 32
| 40 | 149 | 0.025 | 480 | 5.95 | 12.54 | 0.074613 | [8 empty] | 42 | 13 | 444 | 288 | [6 empty] | gamme mA | gamme A | gamme A
| 38 | 159.5 | 0.02631579 | 460 | 5.84 | 12.78 | 0.0746352 | [8 empty] | 40 | 14 | 476 | 308
| 36 | 173.2 | 0.02777778 | 450 | 5.76 | 12.91 | 0.0743616 | [8 empty] | 38 | 16 | 515 | 328
| 34 | 185.9 | 0.02941176 | 440 | 5.7 | 13.08 | 0.074556 | [8 empty] | 36 | 17 | 551 | 355
| 32 | 200.9 | 0.03125 | 420 | 5.49 | 13.21 | 0.0725229 | [8 empty] | 34 | 18 | 596 | 383
| 30 | 218.2 | 0.03333333 | 400 | 5.352 | 13.49 | 0.07219848 | [8 empty] | 32 | 20 | 650 | 414
| 28 | 237.8 | 0.03571429 | 350 | 4.884 | 14.06 | 0.06866904 | [8 empty] | 30 | 22 | 711 | 446
| 26 | 258.6 | 0.03846154 | 300 | 4.313 | 14.45 | 0.06232285 | [8 empty] | 28 | 24 | 762 | 479
| 25 | 271.6 | 0.04 | 250 | 3.645 | 14.59 | 0.05318055 | [8 empty] | 26 | 26 | 822 | 515
| 24 | 283.6 | 0.04166667 | 200 | 2.948 | 14.82 | 0.04368936 | [8 empty] | 25 | 27 | 855 | 534
|  |  |  | 150 | 2.215 | 14.69 | 0.03253835 | [8 empty] | 24 | 29 | 884 | 555
|  |  |  | 100 | 1.508 | 14.92 | 0.02249936
|  |  |  | 50 | 0.781 | 15.05 | 0.01175405
|  |  |  | 25 | 0.405 | 15.02 | 0.0060831
d=70cm
| Taille panneaux solaires: |  |  | Amorphe |  |  |  | Monocristallin |  |  |  | Polycristalline
| 10x10cm | 100cm^2 |  | R [Ohm] | Ud [V] | Ir [mA] | P [W] | R [Ohm] | Ud [V] | Ir [mA] | P [W] | R [Ohm] | Ud [V] | Ir [mA] | P [W]
|  |  |  | 5000 | 8.56 | 1.73 | 0.0148088 | 40 | 0.474 | 12 | 0.005688 | 200 | 0.369 | 1.85 | 0.00068265
|  |  |  | 4500 | 8.47 | 1.9 | 0.016093 | 30 | 0.467 | 15 | 0.007005 | 80 | 0.363 | 4.48 | 0.00162624
|  |  |  | 4000 | 8.34 | 2.11 | 0.0175974 | 25 | 0.462 | 18 | 0.008316 | 70 | 0.362 | 5.07 | 0.00183534
|  |  |  | 3500 | 8.16 | 2.36 | 0.0192576 | 20 | 0.455 | 22 | 0.01001 | 50 | 0.358 | 6.94 | 0.00248452
|  |  |  | 3000 | 7.92 | 2.66 | 0.0210672 | 15 | 0.443 | 29 | 0.012847 | 40 | 0.353 | 8.49 | 0.00299697
|  |  |  | 2800 | 7.79 | 2.81 | 0.0218899 | 10 | 0.42 | 41 | 0.01722 | 25 | 0.344 | 12.88 | 0.00443072
|  |  |  | 2500 | 7.59 | 3.07 | 0.0233013 | 8 | 0.403 | 49 | 0.019747 | 22 | 0.342 | 14.33 | 0.00490086
|  |  |  | 2200 | 7.33 | 3.37 | 0.0247021 | 7 | 0.391 | 54 | 0.021114 | 20 | 0.339 | 15.37 | 0.00521043
|  |  |  | 2000 | 7.15 | 3.62 | 0.025883 | 6 | 0.381 | 59 | 0.022479 | 18 | 0.335 | 16.84 | 0.0056414
|  |  |  | 1800 | 6.92 | 3.9 | 0.026988 | 5 | 0.358 | 69 | 0.024702 | 15 | 0.329 | 19.46 | 0.00640234
|  |  |  | 1500 | 6.48 | 4.37 | 0.0283176 | 4 | 0.333 | 80 | 0.02664 | 12 | 0.321 | 22.84 | 0.00733164
|  |  |  | 1200 | 5.89 | 4.95 | 0.0291555 | 3 | 0.298 | 94 | 0.028012 | 10 | 0.299 | 29 | 0.008671
|  |  |  | 1000 | 5.328 | 5.39 | 0.02871792 | 2 | 0.25 | 112 | 0.028 | 9 | 0.292 | 31 | 0.009052
|  |  |  | 800 | 4.541 | 5.74 | 0.02606534 | 1 | 0.166 | 137 | 0.022742 | 8 | 0.284 | 34 | 0.009656
|  |  |  | 600 | 3.534 | 5.96 | 0.02106264 |  |  |  |  | 7 | 0.275 | 38 | 0.01045
|  |  |  | 400 | 2.393 | 6.04 | 0.01445372 |  |  |  |  | 6 | 0.271 | 39 | 0.010569
|  |  |  | 300 | 1.8 | 6.05 | 0.01089 |  |  |  |  | 5 | 0.248 | 48 | 0.011904
|  |  |  | 500 | 2.957 | 5.98 | 0.01768286 |  |  |  |  | 4 | 0.229 | 54 | 0.012366
|  |  |  | 1300 | 6.1 | 4.74 | 0.028914 |  |  |  |  | 3 | 0.201 | 63 | 0.012663
|  |  |  | 1400 | 6.32 | 4.56 | 0.0288192 |  |  |  |  | 2 | 0.166 | 74 | 0.012284
[12 empty] | 1.5 | 0.135 | 83 | 0.011205
[12 empty] | 1.25 | 0.139 | 83 | 0.011537
[12 empty] | 1 | 0.11 | 89 | 0.00979
[12 empty] | 0.75 | 0.134 | 84 | 0.011256
[12 empty] | 0.5 | 0.119 | 87 | 0.010353